## Sheet1
Mean yield performance and fiber characteristics for cotton varieties across all three (3) DELTA locations in 2024.
Variety | Lint Yield† | Lint | Measurement
|  |  | Length | Mic. | Strength | Uniformity | Loan Value
| (lb/acre | % | (in.) | - - - - | (g/tex) |  | ₵/LB
DP 2127 B3XF | 1765 | 44.8 | 1.13 | 4.8 | 30.5 | 83.3 | 52.3
PX1140F331-04W3FE | 1696 | 44.8 | 1.17 | 4.6 | 33.9 | 83.7 | 52.56
AMX 12526 B3XF | 1673 | 45.6 | 1.17 | 4.7 | 32.2 | 83.7 | 52.48
Armor 9371 B3XF | 1658 | 45.3 | 1.14 | 4.1 | 30.1 | 83.3 | 52.26
PHY415W3FE | 1623 | 43 | 1.17 | 4.4 | 33.1 | 83.1 | 52.46
PX1140F330-04W3FE | 1600 | 44.1 | 1.17 | 4.3 | 32.2 | 83 | 52.45
PX1140F329-04W3FE | 1593 | 44.2 | 1.16 | 4.3 | 32.4 | 82.6 | 52.42
DP 2414 B3TXF | 1586 | 43.9 | 1.18 | 4.4 | 30.7 | 82.8 | 52.28
DG 3528 B3XF | 1580 | 44.4 | 1.18 | 4.4 | 30.8 | 83 | 52.3
PX1150F361-04W3FE | 1559 | 43.3 | 1.2 | 4.3 | 34 | 83.6 | 52.55
NG 3195 B3XF | 1558 | 43.4 | 1.15 | 4.5 | 30.3 | 82.9 | 52.24
PX1150F357-04W3FE | 1548 | 43.6 | 1.13 | 4.4 | 34.4 | 83.4 | 52.59
Armor 24X954 B3TXF | 1546 | 44.2 | 1.14 | 4.4 | 30.3 | 82.6 | 52.24
PHY411W3FE | 1545 | 46.1 | 1.1 | 4.5 | 31.8 | 82.3 | 52.34
PX1150F360-04W3FE | 1543 | 43.4 | 1.22 | 4.4 | 33.8 | 83.8 | 52.57
BX2533AXTP | 1543 | 41.9 | 1.19 | 4.4 | 30.5 | 82.9 | 52.24
DP 2333 B3XF | 1542 | 45.5 | 1.13 | 4.7 | 30.3 | 82.3 | 52.24
BX2515AXTP | 1536 | 43.7 | 1.21 | 4.6 | 31.1 | 82.6 | 52.34
PX1130F309-04W3FE | 1513 | 43.5 | 1.15 | 4.5 | 32.2 | 83.7 | 52.46
ST6000AXTP | 1512 | 46.3 | 1.2 | 4.3 | 34.2 | 83.9 | 52.61
AMX12507 B3TXT | 1481 | 41.3 | 1.21 | 4.2 | 32.5 | 83.4 | 52.48
23R9822B3TXF | 1473 | 44.1 | 1.13 | 4.5 | 30 | 82.4 | 52.18
Armor 24X951 B3TXF | 1464 | 45.3 | 1.16 | 4.4 | 29.8 | 82 | 52.15
DP 2141NR B3TXF | 1438 | 43.3 | 1.16 | 4.7 | 32.8 | 82.3 | 52.43
DG 4434 B3TXF | 1435 | 44.6 | 1.18 | 4.1 | 30.8 | 82.5 | 52.31
BX2531AXTP | 1429 | 42.8 | 1.2 | 4 | 31.5 | 83 | 52.4
DG 4530 B3TXF | 1407 | 43 | 1.15 | 4.3 | 29.6 | 83.1 | 52.17
BX2555AXTP | 1394 | 45.9 | 1.16 | 4.3 | 32.4 | 82.7 | 52.46
PHY475W3FE | 1393 | 41.4 | 1.11 | 4.6 | 32.4 | 82.1 | 52.34
PHY400W3FE | 1387 | 43.9 | 1.13 | 4.2 | 32.3 | 82.6 | 52.35
AMX12502 B3TXF | 1374 | 43.3 | 1.16 | 4.2 | 30.1 | 81.8 | 52.16
PHY360W3FE | 1369 | 42.8 | 1.14 | 4.6 | 29.4 | 81.6 | 52.06
23R9143B3TXF | 1368 | 45.2 | 1.15 | 4.6 | 31.8 | 82.8 | 52.4
23R9128B3TXF | 1367 | 46.5 | 1.15 | 4.3 | 31.1 | 82.3 | 52.33
PHY443W3FE | 1344 | 43.9 | 1.14 | 4.5 | 33 | 83.5 | 52.54
BX2556AXTP | 1333 | 42.4 | 1.21 | 4.2 | 32.9 | 82.2 | 52.43
AMX 12572 B3TXF | 1328 | 45.6 | 1.12 | 4.7 | 29.8 | 83 | 52.19
PHY332W3FE | 1313 | 42.4 | 1.2 | 4.4 | 32.8 | 83.2 | 52.5
DG 3503 B3XF | 1307 | 45.3 | 1.2 | 4 | 33 | 83.4 | 52.52
NG 3457 B3XF | 1306 | 44.2 | 1.16 | 4.4 | 31.2 | 83 | 52.37
DP 2211 B3TXF | 1296 | 44.5 | 1.16 | 4.6 | 29.6 | 82.7 | 52.17
BX2557AXTP | 1270 | 44.7 | 1.2 | 4.5 | 34 | 84.2 | 52.59
NG 5430 B3XF | 1266 | 41.9 | 1.18 | 4.5 | 32.4 | 83.2 | 52.43
DP 2328 B3TXF | 1256 | 44.6 | 1.15 | 4.4 | 29.8 | 82 | 52.16
DG 3511 B3XF | 1252 | 44.7 | 1.16 | 4.7 | 33.7 | 83.9 | 52.59
23R9918B3TXF | 1246 | 45.2 | 1.16 | 4.2 | 31.3 | 82.4 | 52.34
DG 3519 B3XF | 1231 | 41.7 | 1.2 | 4.3 | 32.9 | 83.8 | 52.54
DP 2115 B3XF | 1221 | 44.2 | 1.15 | 4.7 | 30.9 | 82.8 | 52.32
Armor 24X955 B3TXF | 1216 | 43.3 | 1.12 | 4.1 | 29.4 | 82 | 52.14
NG 4405 B3TXF | 1152 | 40.8 | 1.18 | 4.1 | 30.6 | 83.1 | 52.31
Overall Mean | 1437 | 44 | 1.16 | 4.4 | 31.6 | 82.9 | 52.36
LSD (0.05) | 183 | 1.11 | 0.03 | 0.2 | 0.9 | 0.7 | 0.11
C.V (%) | 16 | 3.2 | 2.74 | 6.6 | 3.4 | 1 | 0.25
*Yield in bold type are not significantly different from the highest yielding variety.